## BULK
Ecoflex bulk
nominal optical properties are expressed in brackets
e.g. (0.05,10) means mua= 0.05 cm-1 and mus' = 10 cm-1
Wavelength (nm) | Absorption coeff (cm-1) |  | Reduced scattering coeff (cm-1) |  |  | Absorption coeff (cm-1) |  | Reduced scattering coeff (cm-1)
| (0.1, 10) | (0.2, 10) | (0.1, 10) | (0.2, 10) | lambda | (0.1, 10) | (0.2, 10) | (0.1, 10) | (0.2, 10)
600 | 0.0954074 | 0.1845121 | 15.40719 | 14.43404 | 635 | 0.09118862 | 0.176269 | 14.267035 | 13.239025
610 | 0.09470607 | 0.1829628 | 15.08794 | 14.0951 | 670 | 0.08252885 | 0.1642548 | 13.06632 | 12.28287
620 | 0.09397616 | 0.1803037 | 14.81485 | 13.75038 | 830 | 0.07457543 | 0.1523256 | 9.491283 | 8.910008
630 | 0.09250961 | 0.1780835 | 14.4233 | 13.38622 | 915 | 0.114975675 | 0.1921913 | 7.8722685 | 7.3108825
640 | 0.08986763 | 0.1744545 | 14.11077 | 13.09183 | 940 | 0.07321214 | 0.148854 | 7.707295 | 7.121039
650 | 0.08657631 | 0.1707529 | 13.76186 | 12.91042 | 980 | 0.07269354 | 0.1484415 | 7.060895 | 6.537811
660 | 0.0849906 | 0.1682457 | 13.44814 | 12.64734 | 1030 | 0.09152519 | 0.1653411 | 6.352237 | 5.882884
670 | 0.08252885 | 0.1642548 | 13.06632 | 12.28287 | 1065 | 0.076381 | 0.1511315 | 5.989931 | 5.576854
680 | 0.08206428 | 0.1646122 | 12.85545 | 12.18767
690 | 0.0806122 | 0.1634844 | 12.48823 | 11.8765
700 | 0.08034049 | 0.1615283 | 12.20403 | 11.57989
710 | 0.08036813 | 0.1626211 | 11.9939 | 11.419
720 | 0.08005805 | 0.1610488 | 11.8654 | 11.20912
730 | 0.08118742 | 0.1614465 | 11.58056 | 10.95295
740 | 0.08965275 | 0.1687294 | 11.44889 | 10.74059
750 | 0.07938742 | 0.1579834 | 11.27259 | 10.52616
760 | 0.07723864 | 0.1567287 | 11.0382 | 10.36133
770 | 0.07657847 | 0.1548089 | 10.77473 | 10.05932
780 | 0.07650499 | 0.1533356 | 10.6009 | 9.817276
790 | 0.0763155 | 0.1535755 | 10.34659 | 9.645779
800 | 0.07711165 | 0.1539993 | 10.17431 | 9.436874
810 | 0.0777837 | 0.1549941 | 9.895307 | 9.225869
820 | 0.07486173 | 0.1532178 | 9.699653 | 9.095903
830 | 0.07457543 | 0.1523256 | 9.491283 | 8.910008
840 | 0.07660496 | 0.1530515 | 9.324769 | 8.694833
850 | 0.07985554 | 0.1557351 | 9.16413 | 8.517182
860 | 0.07739465 | 0.1541634 | 8.972392 | 8.368095
870 | 0.07807716 | 0.1552244 | 8.768353 | 8.164725
880 | 0.0860094 | 0.1610012 | 8.645968 | 7.99437
890 | 0.09154118 | 0.1659002 | 8.468742 | 7.772155
900 | 0.1370718 | 0.2155831 | 8.213715 | 7.64551
910 | 0.1410456 | 0.220128 | 7.767611 | 7.268282
920 | 0.08890575 | 0.1642546 | 7.976926 | 7.353483
930 | 0.07200845 | 0.1470547 | 7.811609 | 7.175045
940 | 0.07321214 | 0.148854 | 7.707295 | 7.121039
950 | 0.07378881 | 0.1471352 | 7.461565 | 6.873856
960 | 0.07367626 | 0.1493768 | 7.283254 | 6.787034
970 | 0.07226343 | 0.1472984 | 7.180647 | 6.654734
980 | 0.07269354 | 0.1484415 | 7.060895 | 6.537811
990 | 0.08037617 | 0.1560969 | 6.889642 | 6.383038
1000 | 0.09027527 | 0.1670754 | 6.844721 | 6.383272
1010 | 0.1050791 | 0.1795165 | 6.653736 | 6.170263
1020 | 0.1212019 | 0.1968427 | 6.502877 | 6.074187
1030 | 0.09152519 | 0.1653411 | 6.352237 | 5.882884
1040 | 0.07322907 | 0.1467157 | 6.27902 | 5.787531
1050 | 0.07094858 | 0.1456316 | 6.156645 | 5.748195
1060 | 0.07372417 | 0.1496015 | 6.029217 | 5.649036
1070 | 0.07903783 | 0.1526615 | 5.950645 | 5.504672
1080 | 0.09199055 | 0.1679035 | 5.799921 | 5.399592
1090 | 0.1044605 | 0.1798666 | 5.783034 | 5.371352
1100 | 0.08986962 | 0.1678835 | 5.629293 | 5.330018

## INCLUSIONS
Sylgard inclusions
nominal optical properties are expressed in brackets
e.g. (0.05,10) means mua= 0.05 cm-1 and mus' = 10 cm-1
Wavelength (nm) | Absorption coefficient (cm-1) | [6 empty] | Reduced scattering coefficient (cm-1) | [7 empty] | Absorption coefficient (cm-1) | [6 empty] | Reduced scattering coefficient (cm-1)
| (0.05, 10) | (0.1, 10) | (0.2, 10) | (0.4, 10) | (0.6, 10) | (0.1, 15) | (0.1, 5) | (0.05, 10) | (0.1, 10) | (0.2, 10) | (0.4, 10) | (0.6, 10) | (0.1, 15) | (0.1, 5) |  | (0.05, 10) | (0.1, 10) | (0.2, 10) | (0.4, 10) | (0.6, 10) | (0.1, 15) | (0.1, 5) | (0.05, 10) | (0.1, 10) | (0.2, 10) | (0.4, 10) | (0.6, 10) | (0.1, 15) | (0.1, 5)
600 | 0.05371716 | 0.09549016 | 0.1867655 | 0.3243101 | 0.4771778 | 0.08333967 | 0.08452946 | 12.2402 | 12.00587 | 11.59793 | 9.849075 | 10.06238 | 18.20098 | 4.957606 | 635 | 0.05246881 | 0.094249395 | 0.18834215 | 0.3244506 | 0.46561525 | 0.080407055 | 0.087325025 | 11.46904 | 11.27842 | 11.196185 | 9.540982 | 9.5278705 | 16.99245 | 4.766733
610 | 0.05201086 | 0.0953772 | 0.1854159 | 0.3217565 | 0.4676704 | 0.08334858 | 0.08391362 | 11.93005 | 11.7975 | 11.32741 | 9.674738 | 9.717411 | 17.92197 | 4.861935 | 670 | 0.04837734 | 0.09108484 | 0.1808696 | 0.3090453 | 0.4456669 | 0.07623264 | 0.08533506 | 10.55009 | 10.56916 | 10.30879 | 8.508501 | 8.628135 | 15.68388 | 4.387157
620 | 0.05170939 | 0.09397538 | 0.1864917 | 0.3226217 | 0.4696085 | 0.08096851 | 0.08503167 | 11.66843 | 11.56196 | 11.29756 | 9.599069 | 9.659979 | 17.44985 | 4.823004 | 830 | 0.03696393 | 0.07822272 | 0.1594672 | 0.2850104 | 0.422469 | 0.06779367 | 0.07396581 | 7.656952 | 7.576539 | 7.183976 | 5.992858 | 6.08301 | 11.63303 | 3.001634
630 | 0.05345287 | 0.09511886 | 0.1895249 | 0.3255325 | 0.4697716 | 0.08132278 | 0.08821948 | 11.5763 | 11.37108 | 11.31049 | 9.635674 | 9.667297 | 17.174 | 4.822565 | 915 | 0.080474885 | 0.12349727 | 0.2140688 | 0.3521497 | 0.5012814 | 0.110158655 | 0.1459342 | 6.150009 | 6.138904 | 6.0505265 | 5.245241 | 5.301621 | 9.3891785 | 2.639426
640 | 0.05148475 | 0.09337993 | 0.1871594 | 0.3233687 | 0.4614589 | 0.07949133 | 0.08643057 | 11.36178 | 11.18576 | 11.08188 | 9.44629 | 9.388444 | 16.8109 | 4.710901 | 940 | 0.03518626 | 0.07722901 | 0.1618171 | 0.2937037 | 0.4393349 | 0.06512177 | 0.08532022 | 6.002163 | 5.994108 | 5.763012 | 4.992857 | 5.010855 | 9.218989 | 2.415703
650 | 0.04988976 | 0.09306578 | 0.1839399 | 0.3177136 | 0.4538993 | 0.0794111 | 0.08526308 | 11.03928 | 11.05695 | 10.78699 | 9.115385 | 9.082565 | 16.57352 | 4.613942 | 980 | 0.03308078 | 0.07274856 | 0.1609721 | 0.2913416 | 0.4392696 | 0.06030613 | 0.08495646 | 5.590301 | 5.46071 | 5.358386 | 4.637014 | 4.710412 | 8.425847 | 2.165157
660 | 0.04948022 | 0.09068234 | 0.1811069 | 0.3135188 | 0.4467518 | 0.07636063 | 0.08520241 | 10.83004 | 10.68411 | 10.45927 | 8.753691 | 8.759314 | 15.95962 | 4.487876 | 1030 | 0.05274401 | 0.09558736 | 0.1816612 | 0.3152952 | 0.4642975 | 0.07829765 | 0.1181968 | 4.857868 | 4.877412 | 4.799074 | 4.149682 | 4.163082 | 7.417703 | 1.945762
670 | 0.04837734 | 0.09108484 | 0.1808696 | 0.3090453 | 0.4456669 | 0.07623264 | 0.08533506 | 10.55009 | 10.56916 | 10.30879 | 8.508501 | 8.628135 | 15.68388 | 4.387157 | 1065 | 0.038200645 | 0.081897605 | 0.1681408 | 0.30309455 | 0.4596188 | 0.066305675 | 0.10573535 | 4.654679 | 4.694373 | 4.5417635 | 3.973167 | 4.0690635 | 7.211785 | 1.762059
680 | 0.04971888 | 0.0908858 | 0.1799447 | 0.3103618 | 0.4441732 | 0.07687305 | 0.08477723 | 10.51274 | 10.3706 | 10.0605 | 8.392629 | 8.481923 | 15.46235 | 4.284401
690 | 0.04825182 | 0.09005356 | 0.1774395 | 0.3093561 | 0.4390021 | 0.07561928 | 0.08488921 | 10.24418 | 10.13614 | 9.782011 | 8.264252 | 8.239342 | 15.12408 | 4.17227
700 | 0.04846015 | 0.08877567 | 0.1782727 | 0.3067401 | 0.4383934 | 0.07626546 | 0.08257988 | 10.04731 | 9.917023 | 9.663391 | 8.052567 | 8.108518 | 14.92053 | 4.060368
710 | 0.04645035 | 0.08736056 | 0.1753954 | 0.303374 | 0.4344386 | 0.07635961 | 0.08258961 | 9.805153 | 9.668493 | 9.444478 | 7.84026 | 7.84288 | 14.70119 | 4.007597
720 | 0.04529934 | 0.08570766 | 0.1726888 | 0.2979702 | 0.4298447 | 0.0740953 | 0.07951582 | 9.584501 | 9.488311 | 9.193348 | 7.589715 | 7.674623 | 14.30907 | 3.882771
730 | 0.04727322 | 0.0881649 | 0.1738183 | 0.2977275 | 0.4296773 | 0.07590904 | 0.07916758 | 9.528632 | 9.383122 | 9.062016 | 7.493754 | 7.539945 | 14.06904 | 3.764946
740 | 0.05340624 | 0.09458978 | 0.1793241 | 0.3049344 | 0.4316728 | 0.08306298 | 0.08761725 | 9.235102 | 9.143098 | 8.842459 | 7.395272 | 7.245205 | 13.73702 | 3.748857
750 | 0.04340653 | 0.08427195 | 0.167965 | 0.2878766 | 0.4174472 | 0.0717283 | 0.07507024 | 9.130891 | 8.991251 | 8.627222 | 7.030039 | 6.991133 | 13.45768 | 3.605384
760 | 0.04189297 | 0.0818013 | 0.1662909 | 0.2896698 | 0.4199408 | 0.07081394 | 0.07412545 | 9.024932 | 8.816356 | 8.454545 | 6.970119 | 6.968643 | 13.35579 | 3.539481
770 | 0.04019758 | 0.08004764 | 0.1630026 | 0.2839643 | 0.416963 | 0.06981108 | 0.07298991 | 8.775062 | 8.574242 | 8.211874 | 6.746418 | 6.744793 | 13.05704 | 3.467082
780 | 0.04026748 | 0.07977564 | 0.1613612 | 0.2863365 | 0.4210194 | 0.06906687 | 0.07239092 | 8.619405 | 8.436322 | 8.006627 | 6.681078 | 6.756981 | 12.78935 | 3.384066
790 | 0.03996861 | 0.07844117 | 0.1636584 | 0.2839252 | 0.421447 | 0.06928141 | 0.07355123 | 8.424328 | 8.181171 | 7.937037 | 6.469682 | 6.623398 | 12.51495 | 3.312385
800 | 0.03873136 | 0.08060432 | 0.1634228 | 0.2854796 | 0.4187997 | 0.06946032 | 0.07492503 | 8.094449 | 8.085644 | 7.733949 | 6.345861 | 6.380036 | 12.22549 | 3.234448
810 | 0.0406657 | 0.08097813 | 0.1628432 | 0.2875625 | 0.4273035 | 0.07090291 | 0.07636808 | 8.01095 | 7.890983 | 7.541599 | 6.266884 | 6.372521 | 12.01691 | 3.149527
820 | 0.0371871 | 0.07863974 | 0.1616154 | 0.2846325 | 0.4222729 | 0.06857862 | 0.07418979 | 7.803658 | 7.725423 | 7.372881 | 6.146286 | 6.192761 | 11.81954 | 3.084967
830 | 0.03696393 | 0.07822272 | 0.1594672 | 0.2850104 | 0.422469 | 0.06779367 | 0.07396581 | 7.656952 | 7.576539 | 7.183976 | 5.992858 | 6.08301 | 11.63303 | 3.001634
840 | 0.03765593 | 0.07910926 | 0.1596623 | 0.2844155 | 0.4257893 | 0.06711339 | 0.07797151 | 7.460962 | 7.407749 | 6.932328 | 5.85724 | 5.903742 | 11.19116 | 2.980703
850 | 0.03988994 | 0.08166812 | 0.1631892 | 0.2909212 | 0.4292277 | 0.07069834 | 0.08113188 | 7.275331 | 7.238895 | 6.816198 | 5.794813 | 5.786414 | 11.04711 | 2.904107
860 | 0.03795789 | 0.07817812 | 0.1611193 | 0.2885544 | 0.4302557 | 0.06812906 | 0.08099127 | 7.109985 | 7.021553 | 6.713323 | 5.714238 | 5.700352 | 10.73872 | 2.871544
870 | 0.0412122 | 0.08030291 | 0.1629142 | 0.2920879 | 0.4322042 | 0.0700577 | 0.08548012 | 7.046681 | 6.882909 | 6.561452 | 5.64992 | 5.623601 | 10.56168 | 2.845796
880 | 0.04621259 | 0.08639199 | 0.171052 | 0.2975129 | 0.4402831 | 0.07658527 | 0.09083053 | 6.813916 | 6.725059 | 6.435685 | 5.50087 | 5.470269 | 10.36849 | 2.75613
890 | 0.05222612 | 0.09149153 | 0.1777145 | 0.3098573 | 0.4582059 | 0.08110744 | 0.09974919 | 6.671317 | 6.538555 | 6.333246 | 5.454465 | 5.537209 | 10.09228 | 2.716312
900 | 0.09911228 | 0.1405057 | 0.2271381 | 0.365334 | 0.5170779 | 0.125842 | 0.1578927 | 6.512862 | 6.414334 | 6.22217 | 5.452743 | 5.568005 | 9.688951 | 2.707316
910 | 0.1104317 | 0.1547506 | 0.2498755 | 0.3941138 | 0.544586 | 0.1393224 | 0.1893526 | 6.088262 | 6.102609 | 6.088853 | 5.289418 | 5.377068 | 9.249092 | 2.72821
920 | 0.05051807 | 0.09224394 | 0.1782621 | 0.3101856 | 0.4579768 | 0.08099491 | 0.1025158 | 6.211756 | 6.175199 | 6.0122 | 5.201064 | 5.226174 | 9.529265 | 2.550642
930 | 0.03389118 | 0.076039 | 0.158345 | 0.2889067 | 0.4331326 | 0.06364821 | 0.08312061 | 6.1448 | 6.112097 | 5.833679 | 5.041254 | 5.048938 | 9.324043 | 2.471336
940 | 0.03518626 | 0.07722901 | 0.1618171 | 0.2937037 | 0.4393349 | 0.06512177 | 0.08532022 | 6.002163 | 5.994108 | 5.763012 | 4.992857 | 5.010855 | 9.218989 | 2.415703
950 | 0.03475905 | 0.07619802 | 0.1609678 | 0.2917496 | 0.434197 | 0.06389396 | 0.08554725 | 5.890445 | 5.838003 | 5.660675 | 4.820271 | 4.84692 | 8.953715 | 2.350643
960 | 0.03337765 | 0.07372765 | 0.1595715 | 0.2930363 | 0.4372652 | 0.06159884 | 0.08466105 | 5.787861 | 5.669025 | 5.620206 | 4.816241 | 4.876807 | 8.746274 | 2.288855
970 | 0.03077583 | 0.07228375 | 0.1585884 | 0.2910853 | 0.4350175 | 0.05992076 | 0.08426882 | 5.601845 | 5.607685 | 5.46068 | 4.653238 | 4.715591 | 8.577411 | 2.251008
980 | 0.03308078 | 0.07274856 | 0.1609721 | 0.2913416 | 0.4392696 | 0.06030613 | 0.08495646 | 5.590301 | 5.46071 | 5.358386 | 4.637014 | 4.710412 | 8.425847 | 2.165157
990 | 0.03977198 | 0.08128313 | 0.1692364 | 0.2976712 | 0.4431053 | 0.06861555 | 0.09583957 | 5.35906 | 5.352555 | 5.24631 | 4.465548 | 4.496804 | 8.200532 | 2.135083
1000 | 0.04905372 | 0.09129257 | 0.1785586 | 0.3116534 | 0.4604602 | 0.07729968 | 0.1084333 | 5.284808 | 5.260207 | 5.154658 | 4.412958 | 4.506335 | 8.048056 | 2.085759
1010 | 0.06503995 | 0.1068025 | 0.1924564 | 0.3302098 | 0.4824602 | 0.08973746 | 0.1264625 | 5.118554 | 5.106121 | 5.017087 | 4.373625 | 4.435328 | 7.733513 | 2.025512
1020 | 0.08095574 | 0.1256553 | 0.2092435 | 0.3471439 | 0.5033511 | 0.1048915 | 0.151072 | 4.991137 | 5.039436 | 4.877716 | 4.264938 | 4.355794 | 7.512482 | 2.042344
1030 | 0.05274401 | 0.09558736 | 0.1816612 | 0.3152952 | 0.4642975 | 0.07829765 | 0.1181968 | 4.857868 | 4.877412 | 4.799074 | 4.149682 | 4.163082 | 7.417703 | 1.945762
1040 | 0.03616314 | 0.07752414 | 0.1657596 | 0.2980893 | 0.4514621 | 0.06089306 | 0.09628546 | 4.888481 | 4.829293 | 4.837248 | 4.160454 | 4.212104 | 7.400411 | 1.858584
1050 | 0.03259644 | 0.07486032 | 0.161841 | 0.2907094 | 0.4486063 | 0.05910832 | 0.09650178 | 4.746994 | 4.745461 | 4.717076 | 3.99094 | 4.144596 | 7.273865 | 1.832179
1060 | 0.03382967 | 0.07902275 | 0.163544 | 0.2988182 | 0.4539209 | 0.06345916 | 0.1002352 | 4.634468 | 4.733551 | 4.519108 | 3.948421 | 4.033834 | 7.309297 | 1.774015
1070 | 0.04257162 | 0.08477246 | 0.1727376 | 0.3073709 | 0.4653167 | 0.06915219 | 0.1112355 | 4.67489 | 4.655195 | 4.564419 | 3.997913 | 4.104293 | 7.114273 | 1.750103
1080 | 0.05514211 | 0.09627198 | 0.1856984 | 0.3232299 | 0.4839981 | 0.07833787 | 0.1277105 | 4.543684 | 4.472304 | 4.485821 | 3.894994 | 4.070015 | 6.86657 | 1.684261
1090 | 0.06438588 | 0.1084849 | 0.1994212 | 0.3370277 | 0.4956369 | 0.09020382 | 0.1413626 | 4.450796 | 4.427052 | 4.421803 | 3.865504 | 3.98096 | 6.832708 | 1.640284
1100 | 0.05411115 | 0.09797362 | 0.1853962 | 0.3220677 | 0.4772657 | 0.0793325 | 0.1341045 | 4.356207 | 4.356572 | 4.313703 | 3.746611 | 3.846616 | 6.674791 | 1.602152